## Report
ARDAMAN
MATERIALS AND CONSULTING TESTING
S.A.E
25 Ashgar City Compound Maadi - Cairo ,Egypt
Tel : 02-27468647 - 01006030248
| Ras Al Hekma International Airport | [10 empty] | File No.5143
| Project Spec :- Section 31 23 16.33 ( Excavation, Fill and Subgrade) | [10 empty] | Date :
.
STANDARD TEST METHODS FOR PARTICLE SIZE DISTRIBUTION OF SOILS USING SIEVE ANALYSIS ACCORDING TO ASTM D6913 &
STANDARD TEST METHODS FOR DETERMINING THE AMOUNT OF MATERIAL FINER THAN 75MM SIEVE IN SOILS BY WASHING ACCORDING TO ASTM D1140
| Sample delivery date: |  | 2025-08-31
| Source of material :- | [9 empty] | Atterberg Limits:
| Description of the Tested Materials :- |  |  |  |  | Fill / SM |  |  |  |  | L.L. (%): |  | N.P
| Stockpile : | 0 | [8 empty] | P.L.(%): |  | N.P
| Sample No: | 0 | [8 empty] | P.I. (%): |  | N.P
| Quantity : |  |  |  | To |  |  |  | m3
| Opening Size (mm) | 100 | 75 | 63 | 50 | 37.5 | 25 | 19 | 9.5 | 4.75 | 2 | 0.425 | 0.075
| Percentage Passing (%) | 0 | 0 | 0 | 0 | 0 | 0 | 0 | 0 | 0 | 0 | 0 | 0
| Specification limit (%) | 100 | Not Specified | [9 empty] | 30
Soil Classification According to ASTM D2487 : Silty Sand with Gravel (SM) Coefficient of uniformity ( Cu ): ( N/A ) ( D10 not available )
Result
The sample complies with the project specifications outlined in Section 31 23 16.33, Part 2, Item 2.1.B regarding suitable materials used for the construction of fill under pavements.
| Prepared by : Eng. Alaa Hassan | [6 empty] | Dept. Manager : Eng. Reda El Raheb

## PI
ARDAMAN Split
MATERIALS AND CONSTTRUCTION TESTING
S.A.E
25 Ashgar City Compound Maadi - Cairo ,Egypt
Tel : 02-27468647 - 01006030248
Project : Ras Al Hekma International Airport
LIQUID LIMIT , PLASTIC LIMIT , AND PLASTICITY INDEX OF SOILS
ACCORDING TO ASTM D 4318
|  |  | 2025-08-31 |  |  | Source of the sample : Excavated Materials from Site | Source of the sample : Excavated Materials from Site | Source of the sample : Excavated Materials from Site | Source of the sample : Excavated Materials from Site | Source of the sample : Excavated Materials from Site | Source of the sample : Excavated Materials from Site | Source of the sample : Excavated Materials from Site | Source of the sample : Excavated Materials from Site | Source of the sample : Excavated Materials from Site | Source of the sample : Excavated Materials from Site | Source of the sample : Excavated Materials from Site | Source of the sample : Excavated Materials from Site | Source of the sample : Excavated Materials from Site | Source of the sample : Excavated Materials from Site | Source of the sample : Excavated Materials from Site | Source of the sample : Excavated Materials from Site | Source of the sample : Excavated Materials from Site | Source of the sample : Excavated Materials from Site | Source of the sample : Excavated Materials from Site | Source of the sample : Excavated Materials from Site | Source of the sample : Excavated Materials from Site | Source of the sample : Excavated Materials from Site | Source of the sample : Excavated Materials from Site | Source of the sample : Excavated Materials from Site | Source of the sample : Excavated Materials from Site | Source of the sample : Excavated Materials from Site | Source of the sample : Excavated Materials from Site | Source of the sample : Excavated Materials from Site | Source of the sample : Excavated Materials from Site | Source of the sample : Excavated Materials from Site | Source of the sample : Excavated Materials from Site | Source of the sample : Excavated Materials from Site | Source of the sample : Excavated Materials from Site | Source of the sample : Excavated Materials from Site | Source of the sample : Excavated Materials from Site | Source of the sample : Excavated Materials from Site | Source of the sample : Excavated Materials from Site | Source of the sample : Excavated Materials from Site | Source of the sample : Excavated Materials from Site | Source of the sample : Excavated Materials from Site | Source of the sample : Excavated Materials from Site | Source of the sample : Excavated Materials from Site | Source of the sample : Excavated Materials from Site | Source of the sample : Excavated Materials from Site | Source of the sample : Excavated Materials from Site | Source of the sample : Excavated Materials from Site | Source of the sample : Excavated Materials from Site | Source of the sample : Excavated Materials from Site | Source of the sample : Excavated Materials from Site | Source of the sample : Excavated Materials from Site | Source of the sample : Excavated Materials from Site | Source of the sample : Excavated Materials from Site | Source of the sample : Excavated Materials from Site | Source of the sample : Excavated Materials from Site | Source of the sample : Excavated Materials from Site | Source of the sample : Excavated Materials from Site | Source of the sample : Excavated Materials from Site | Source of the sample : Excavated Materials from Site | Source of the sample : Excavated Materials from Site | Source of the sample : Excavated Materials from Site | Source of the sample : Excavated Materials from Site | Source of the sample : Excavated Materials from Site | Source of the sample : Excavated Materials from Site | Source of the sample : Excavated Materials from Site | Source of the sample : Excavated Materials from Site | Source of the sample : Excavated Materials from Site | Source of the sample : Excavated Materials from Site | Source of the sample : Excavated Materials from Site | Source of the sample : Excavated Materials from Site | Source of the sample : Excavated Materials from Site | Source of the sample : Excavated Materials from Site | Source of the sample : Excavated Materials from Site | Source of the sample : Excavated Materials from Site | Source of the sample : Excavated Materials from Site | Source of the sample : Excavated Materials from Site | Source of the sample : Excavated Materials from Site | Source of the sample : Excavated Materials from Site | Source of the sample : Excavated Materials from Site | Source of the sample : Excavated Materials from Site | Source of the sample : Excavated Materials from Site | Source of the sample : Excavated Materials from Site | Source of the sample : Excavated Materials from Site | Source of the sample : Excavated Materials from Site | Source of the sample : Excavated Materials from Site | Source of the sample : Excavated Materials from Site | Source of the sample : Excavated Materials from Site | Source of the sample : Excavated Materials from Site | Source of the sample : Excavated Materials from Site | Source of the sample : Excavated Materials from Site | Source of the sample : Excavated Materials from Site | Source of the sample : Excavated Materials from Site | Source of the sample : Excavated Materials from Site | Source of the sample : Excavated Materials from Site | Source of the sample : Excavated Materials from Site | Source of the sample : Excavated Materials from Site | Source of the sample : Excavated Materials from Site | Source of the sample : Excavated Materials from Site | Source of the sample : Excavated Materials from Site | Source of the sample : Excavated Materials from Site | Source of the sample : Excavated Materials from Site | Source of the sample : Excavated Materials from Site | Source of the sample : Excavated Materials from Site | Source of the sample : Excavated Materials from Site | Source of the sample : Excavated Materials from Site | Source of the sample : Excavated Materials from Site | Source of the sample : Excavated Materials from Site | Source of the sample : Excavated Materials from Site | Source of the sample : Excavated Materials from Site | Source of the sample : Excavated Materials from Site | Source of the sample : Excavated Materials from Site | Source of the sample : Excavated Materials from Site | Source of the sample : Excavated Materials from Site | Source of the sample : Excavated Materials from Site | Source of the sample : Excavated Materials from Site | Source of the sample : Excavated Materials from Site | Source of the sample : Excavated Materials from Site | Source of the sample : Excavated Materials from Site | Source of the sample : Excavated Materials from Site | Source of the sample : Excavated Materials from Site | Source of the sample : Excavated Materials from Site | Source of the sample : Excavated Materials from Site | Source of the sample : Excavated Materials from Site | Source of the sample : Excavated Materials from Site | Source of the sample : Excavated Materials from Site | Source of the sample : Excavated Materials from Site | Source of the sample : Excavated Materials from Site | Source of the sample : Excavated Materials from Site | Source of the sample : Excavated Materials from Site | Source of the sample : Excavated Materials from Site | Source of the sample : Excavated Materials from Site | Source of the sample : Excavated Materials from Site | Source of the sample : Excavated Materials from Site | Source of the sample : Excavated Materials from Site | Source of the sample : Excavated Materials from Site | Source of the sample : Excavated Materials from Site | Source of the sample : Excavated Materials from Site | Source of the sample : Excavated Materials from Site | Source of the sample : Excavated Materials from Site | Source of the sample : Excavated Materials from Site | Source of the sample : Excavated Materials from Site | Source of the sample : Excavated Materials from Site | Source of the sample : Excavated Materials from Site | Source of the sample : Excavated Materials from Site | Source of the sample : Excavated Materials from Site | Source of the sample : Excavated Materials from Site | Source of the sample : Excavated Materials from Site | Source of the sample : Excavated Materials from Site | Source of the sample : Excavated Materials from Site | Source of the sample : Excavated Materials from Site | Source of the sample : Excavated Materials from Site | Source of the sample : Excavated Materials from Site | Source of the sample : Excavated Materials from Site | Source of the sample : Excavated Materials from Site | Source of the sample : Excavated Materials from Site | Source of the sample : Excavated Materials from Site | Source of the sample : Excavated Materials from Site | Source of the sample : Excavated Materials from Site | Source of the sample : Excavated Materials from Site | Source of the sample : Excavated Materials from Site | Source of the sample : Excavated Materials from Site | Source of the sample : Excavated Materials from Site | Source of the sample : Excavated Materials from Site | Source of the sample : Excavated Materials from Site | Source of the sample : Excavated Materials from Site | Source of the sample : Excavated Materials from Site | Source of the sample : Excavated Materials from Site | Source of the sample : Excavated Materials from Site | Source of the sample : Excavated Materials from Site | Source of the sample : Excavated Materials from Site | Source of the sample : Excavated Materials from Site | Source of the sample : Excavated Materials from Site | Source of the sample : Excavated Materials from Site | Source of the sample : Excavated Materials from Site | Source of the sample : Excavated Materials from Site | Source of the sample : Excavated Materials from Site | Source of the sample : Excavated Materials from Site | Source of the sample : Excavated Materials from Site | Source of the sample : Excavated Materials from Site | Source of the sample : Excavated Materials from Site | Source of the sample : Excavated Materials from Site | Source of the sample : Excavated Materials from Site | Source of the sample : Excavated Materials from Site | Source of the sample : Excavated Materials from Site | Source of the sample : Excavated Materials from Site | Source of the sample : Excavated Materials from Site | Source of the sample : Excavated Materials from Site
|  | Sample Identification No. | Liquid Limit (%) | Plastic Limit (%) | Plasticity Index (%)
N.P
|  | Specification limit | Max 30% | Not Specified | Max 7%
Result: